## Olovo
Sample ID | Analyte Name | Conc (Calib) | Razblaženje | SD (Calib) | Conc (Calib)1 | Razblaženje | Conc (Calib)2 | Razblaženje | Conc (Calib)3 | Razblaženje | Conc (Calib)4 | Razblaženje
1 | Pb 220.353 | 0.92558 | 9.2558 | 0.05819 | 0.85695 | 8.5695 | 0.90633 | 9.0633 | 0.94485 | 9.4485 | 0.99419 | 9.9419
2 | Pb 283.306 | 1.03265 | 10.3265 | 0.06974 | 0.94819 | 9.4819 | 1.01453 | 10.1453 | 1.0534 | 10.534 | 1.1145 | 11.145
3 | Pb 220.353 | 1.03696 | 10.3696 | 0.01296 | 1.04404 | 10.4404 | 1.02401 | 10.2401 | 1.05149 | 10.5149 | 1.02831 | 10.2831
4 | Pb 283.306 | 1.16569 | 11.6569 | 0.01749 | 1.17475 | 11.7475 | 1.17212 | 11.7212 | 1.17631 | 11.7631 | 1.13959 | 11.3959
5 | Pb 220.353 | 0.98349 | 9.8349 | 0.02257 | 1.00736 | 10.0736 | 0.99731 | 9.9731 | 0.96998 | 9.6998 | 0.95932 | 9.5932
6 | Pb 283.306 | 1.08732 | 10.8732 | 0.01768 | 1.10971 | 11.0971 | 1.08896 | 10.8896 | 1.06677 | 10.6677 | 1.08386 | 10.8386
7 | Pb 220.353 | 0.69023 | 6.9023 | 0.06022 | 0.76648 | 7.6648 | 0.70025 | 7.0025 | 0.67201 | 6.7201 | 0.62217 | 6.2217
8 | Pb 283.306 | 0.76968 | 7.6968 | 0.06004 | 0.85046 | 8.5046 | 0.77282 | 7.7282 | 0.7472 | 7.472 | 0.70826 | 7.0826
9 | Pb 220.353 | 0.45032 | 4.5032 | 0.0085 | 0.45401 | 4.5401 | 0.45572 | 4.5572 | 0.4539 | 4.539 | 0.43763 | 4.3763
10 | Pb 283.306 | 0.49724 | 4.9724 | 0.01758 | 0.52095 | 5.2095 | 0.49935 | 4.9935 | 0.48804 | 4.8804 | 0.48064 | 4.8064
11 | Pb 220.353 | 0.07752 | 0.7752 | 0.00962 | 0.08772 | 0.8772 | 0.08369 | 0.8369 | 0.07018 | 0.7018 | 0.0685 | 0.685
12 | Pb 283.306 | 0.06932 | 0.6932 | 0.00343 | 0.07303 | 0.7303 | 0.06691 | 0.6691 | 0.07141 | 0.7141 | 0.06594 | 0.6594
13 | Pb 220.353 | 0.11605 | 1.1605 | 0.00772 | 0.12586 | 1.2586 | 0.11539 | 1.1539 | 0.10698 | 1.0698 | 0.11598 | 1.1598
14 | Pb 283.306 | 0.11102 | 1.1102 | 0.00932 | 0.12468 | 1.2468 | 0.10925 | 1.0925 | 0.10537 | 1.0537 | 0.10477 | 1.0477
15 | Pb 220.353 | 0.165 | 1.65 | 0.01811 | 0.18679 | 1.8679 | 0.17304 | 1.7304 | 0.14987 | 1.4987 | 0.15032 | 1.5032
16 | Pb 283.306 | 0.1665 | 1.665 | 0.01373 | 0.16043 | 1.6043 | 0.16775 | 1.6775 | 0.16347 | 1.6347 | 0.15997 | 1.5997
17 | Pb 220.353 | 0.17 | 10.7 | 0.00511 | 0.9115 | 9.115 | 0.1041 | 10.41 | 0.9146 | 9.146 | 0.10127 | 10.127
18 | Pb 283.306 | 0.11457 | 11.46 | 0.00376 | 0.11619 | 11.619 | 0.11085 | 11.085 | 0.11218 | 11.218 | 0.11907 | 11.907
19 | Pb 220.353 | 0.30517 | 30.517 | 0.00325 | 0.30284 | 30.284 | 0.30659 | 30.659 | 0.30218 | 30.218 | 0.30907 | 30.907
20 | Pb 283.306 | 0.31385 | 31.4 | 0.0038 | 0.31894 | 31.894 | 0.31427 | 31.427 | 0.3101 | 31.01 | 0.31208 | 31.208
21 | Pb 220.353 | 0.40832 | 4.0832 | 0.0085 | 0.40341 | 4.0341 | 0.41367 | 4.1367 | 0.41716 | 4.1716 | 0.39906 | 3.9906
22 | Pb 283.306 | 0.45426 | 4.5426 | 0.01199 | 0.44758 | 4.4758 | 0.4639 | 4.639 | 0.4648 | 4.648 | 0.44075 | 4.4075
23 | Pb 220.353 | 0.27659 | 2.7659 | 0.00584 | 0.27868 | 2.7868 | 0.28111 | 2.8111 | 0.27856 | 2.7856 | 0.26801 | 2.6801
24 | Pb 283.306 | 0.4245 | 4.245 | 0.0056 | 0.40538 | 4.0538 | 0.42703 | 4.2703 | 0.43443 | 4.3443 | 0.40295 | 4.0295
25 | Pb 220.353 | 0.33164 | 3.3164 | 0.00632 | 0.33633 | 3.3633 | 0.32529 | 3.2529 | 0.33775 | 3.3775 | 0.32717 | 3.2717
26 | Pb 283.306 | 0.35961 | 3.5961 | 0.00858 | 0.3611 | 3.611 | 0.35186 | 3.5186 | 0.35442 | 3.5442 | 0.37108 | 3.7108
27 | Pb 220.353 | 0.14164 | 1.4164 | 0.00981 | 0.15545 | 1.5545 | 0.14066 | 1.4066 | 0.13249 | 1.3249 | 0.13797 | 1.3797
28 | Pb 283.306 | 0.14399 | 1.4399 | 0.01057 | 0.15556 | 1.5556 | 0.14806 | 1.4806 | 0.13059 | 1.3059 | 0.14173 | 1.4173
29 | Pb 220.353 | 0.946 | 9.46 | 0.0115 | 0.96073 | 9.6073 | 0.94906 | 9.4906 | 0.93956 | 9.3956 | 0.93465 | 9.3465
30 | Pb 283.306 | 1.08371 | 10.8371 | 0.01409 | 1.09337 | 10.9337 | 1.09594 | 10.9594 | 1.08028 | 10.8028 | 1.06524 | 10.6524
31 | Pb 220.353 | 0.21984 | 2.1984 | 0.00549 | 0.21247 | 2.1247 | 0.22541 | 2.2541 | 0.21941 | 2.1941 | 0.22206 | 2.2206
32 | Pb 283.306 | 0.24007 | 2.4007 | 0.00498 | 0.23875 | 2.3875 | 0.2355 | 2.355 | 0.23886 | 2.3886 | 0.24716 | 2.4716
33 | Pb 220.353 | 0.32817 | 3.2817 | 0.00888 | 0.32304 | 3.2304 | 0.31833 | 3.1833 | 0.33481 | 3.3481 | 0.3365 | 3.365
34 | Pb 283.306 | 0.35577 | 3.5577 | 0.01028 | 0.34499 | 3.4499 | 0.35911 | 3.5911 | 0.3505 | 3.505 | 0.36849 | 3.6849
35 | Pb 220.353 | 0.34335 | 3.4335 | 0.00632 | 0.33545 | 3.3545 | 0.34656 | 3.4656 | 0.34995 | 3.4995 | 0.34144 | 3.4144
36 | Pb 283.306 | 0.38864 | 3.8864 | 0.00793 | 0.38174 | 3.8174 | 0.39446 | 3.9446 | 0.39648 | 3.9648 | 0.38188 | 3.8188
37 | Pb 220.353 | 0.37678 | 3.7678 | 0.0046 | 0.37401 | 3.7401 | 0.3804 | 3.804 | 0.37176 | 3.7176 | 0.38097 | 3.8097
38 | Pb 283.306 | 0.1732 | 1.732 | 0.00296 | 0.18976 | 1.8976 | 0.17768 | 1.7768 | 0.17307 | 1.7307 | 0.16878 | 1.6878
39 | Pb 220.353 | 0.27996 | 2.7996 | 0.00504 | 0.28105 | 2.8105 | 0.27311 | 2.7311 | 0.28523 | 2.8523 | 0.28044 | 2.8044
40 | Pb 283.306 | 0.215 | 2.15 | 0.00616 | 0.21699 | 2.1699 | 0.20698 | 2.0698 | 0.21432 | 2.1432 | 0.22171 | 2.2171
D-0 Pb | Pb 283.306 | 100.1919213 | mg/L